## Sheet1
Run Log
Run ID | Model / File Name | Optimization / Parameter Changed | Layers Affected | Baseline Value | Modified Value | Result / Observation | Decision | Evidence
R0 | 6T_SRAM_Baseline | Original layout | All | Width: 1368 nm | 1368 nm | Baseline area = 798,912 nm² | Baseline established | Baseline KLayout + SEMulator3D
R1 | 6T_SRAM_opt | Lateral geometric compaction | FIN, NWELL, ACTIVE, GATE, GATECUT | 100% | 82% | Lateral dimensions reduced by 18% | Continue evaluation | Layout screenshot
R2 | 6T_SRAM_opt | Contact/interconnect compaction | LI, V0, M1, V1, M2 | 100% | 82% | Selected lateral dimensions reduced by 18% | Continue evaluation | Layer audit
R3 | 6T_SRAM_opt | Horizontal spacing/pitch reduction | Selected routing layers | Baseline spacing | Optimized spacing | Reduced lateral footprint | Candidate selected | Measurement table
R4 | 6T_SRAM_opt | Structural audit | FIN / GATE / ACTIVE | 18 / 36 / 36 | 18 / 36 / 36 | Structural counts preserved | Accepted | Layer audit
R5 | 6T_SRAM_opt | Final geometric measurement | Cell boundary | 798,912 nm² | 655,107.84 nm² | 18.00% area reduction | Optimization target achieved | KLayout measurement
R6 | 6T_SRAM_opt.analysis | Virtual fabrication | Full process stack | 798,912 nm² | 655,107.84 nm² | SEMulator3D verification | Accepted | SEMulator3D output
Parameter Change History
Parameter | Baseline | Optimized | Change | Reason
Cell width | 1368 nm | 1121.76 nm | 18% | Reduce lateral footprint
Cell height | 584 nm | 584 nm | 0% | Preserve cell height
FIN minimum width | 108 nm | 88.56 nm | 18% | Lateral compaction
NWELL minimum width | 128 nm | 104.96 nm | 18% | Lateral compaction
ACTIVE minimum width | 108 nm | 88.56 nm | 18% | Lateral compaction
GATE minimum width | 250 nm | 205 nm | 18% | Lateral compaction
GATECUT minimum width | 40 nm | 32.8 nm | 18% | Lateral compaction
LI minimum width | 48 nm | 39.36 nm | 18% | Interconnect compaction
V0 minimum width | 30 nm | 24.6 nm | 18% | Contact compaction
M1 minimum width | 36 nm | 29.52 nm | 18% | Metal compaction
V1 minimum width | 36 nm | 29.52 nm | 18% | Via compaction
M2 minimum width | 36 nm | 29.52 nm | 18% | Metal compaction
M2_L1 | 72 nm | 59.04 nm | 18% | Auxiliary routing compaction
M2_L2 | 72 nm | 59.04 nm | 18% | Auxiliary routing compaction
Final Metrics
Metric | Baseline | Optimized | Change
Cell width | 1368 nm | 1121.76 nm | 18%
Cell height | 584 nm | 584 nm | 0%
Cell area | 798,912 nm² | 655,107.84 nm² | 18%
Area saved | — | 143,804.16 nm² | —
FIN shapes | 18 | 18 | Preserved
GATE shapes | 36 | 36 | Preserved
ACTIVE shapes | 36 | 36 | Preserved
Target | 15–20% | 18% | Achieved
SEMulator3D manufacturability | - | 18% | Achieved